## Sheet3
Scan speed | 500 | mm/s
Power | 160 | W
Pre heating temperature | 650 | deg C
Yield strength | 825 | MPa
Elastic modulus | 110 | GPa
Density | 4428 | kg/m3
Sp. Heat | (J/kg.K) | Temperature (deg C)
| 580 | 20
| 610 | 205
| 670 | 425
| 760 | 650
| 930 | 870
| 936 | 1000
| 1016 | 1200
| 1095 | 1400
| 1126 | 1655
Conductivity | (W/m.K) | Temperature (deg C)
| 7.2 | 26.85
| 8.15 | 100
| 9.44 | 200
| 13.32 | 500
| 18.2 | 876.85
| 19.79 | 1000
| 26.26 | 1500
| 28.27 | 1655
| 37 | 2126
| 42 | 2426.85

## N1_20
Scan speed | Power | Pre-heat | Yield Strength | Elastic Modulus | Density | C0: Specific heat | C1: Specific heat | C2: Specific heat | C0: Conductivity | C1: Conductivity | C2: Conductivity
450.9027 | 161.8267 | 605.5136 | 859.9482 | 104.1825 | 4375.747 | 521.3564 | 0.4187925 | -3.385336e-05 | 7.132172 | 0.01177928 | 1.305041e-06
542.4725 | 167.3855 | 664.6238 | 877.8162 | 112.8057 | 4665.546 | 525.842 | 0.4511548 | -3.010096e-05 | 7.621496 | 0.01188868 | 1.378182e-06
485.1728 | 146.4126 | 628.3628 | 854.5915 | 114.9029 | 4439.415 | 588.5011 | 0.4227191 | -2.881547e-05 | 7.887335 | 0.0111959 | 1.328131e-06
491.7096 | 159.256 | 685.6206 | 820.0889 | 109.8323 | 4508.57 | 510.2027 | 0.4313935 | -3.261125e-05 | 6.944863 | 0.01155689 | 1.262386e-06
507.0338 | 172.2964 | 674.7759 | 840.3976 | 113.8709 | 4108.212 | 574.0786 | 0.407783 | -3.42195e-05 | 7.2642 | 0.01099473 | 1.389668e-06
498.8524 | 161.0629 | 597.9751 | 887.0054 | 108.5953 | 4308.452 | 507.282 | 0.3963354 | -3.332575e-05 | 7.727263 | 0.01024304 | 1.357477e-06
511.4065 | 152.4502 | 631.1503 | 800.4799 | 120.0794 | 4747.059 | 533.9775 | 0.3916767 | -2.95796e-05 | 6.511217 | 0.01072976 | 1.276732e-06
473.559 | 155.5951 | 658.3873 | 763.7213 | 119.5182 | 4385.785 | 592.0108 | 0.3896157 | -3.00123e-05 | 7.318941 | 0.009918572 | 1.415887e-06
500.7712 | 174.6178 | 679.0627 | 831.2462 | 103.3101 | 4591.453 | 551.0999 | 0.4415723 | -3.121222e-05 | 6.66627 | 0.01107997 | 1.490827e-06
480.1137 | 149.0482 | 617.1484 | 899.8481 | 105.5889 | 4049.467 | 571.0565 | 0.4533289 | -3.16564e-05 | 7.646672 | 0.01124697 | 1.4087e-06
524.961 | 165.1937 | 692.7645 | 811.7111 | 115.6534 | 4155.819 | 545.2833 | 0.4602182 | -2.912569e-05 | 7.102338 | 0.01014148 | 1.454831e-06
535.2268 | 148.2676 | 641.0297 | 777.7452 | 99.15527 | 4187.254 | 546.4299 | 0.4698827 | -3.067522e-05 | 6.84197 | 0.0101111 | 1.472404e-06
468.2077 | 168.4639 | 622.8849 | 754.5169 | 117.7725 | 4017.918 | 513.8141 | 0.4137027 | -3.17419e-05 | 6.557891 | 0.01144941 | 1.301949e-06
517.5584 | 150.4438 | 707.4848 | 775.4076 | 111.0202 | 4722.515 | 558.7018 | 0.4008951 | -3.297338e-05 | 7.410378 | 0.0104701 | 1.521191e-06
530.3796 | 169.734 | 603.3743 | 794.0155 | 117.2658 | 4259.587 | 491.9775 | 0.4344849 | -3.209248e-05 | 6.778626 | 0.0103845 | 1.339412e-06
456.1202 | 153.6456 | 711.1206 | 841.6757 | 100.729 | 4835.233 | 490.4332 | 0.4651904 | -3.101166e-05 | 7.799488 | 0.01136213 | 1.457232e-06
528.7839 | 174.3421 | 701.1894 | 868.5915 | 106.853 | 4529.644 | 581.7168 | 0.4589462 | -3.46912e-05 | 6.764017 | 0.01173196 | 1.43571e-06
464.5157 | 163.8214 | 654.9494 | 744.0778 | 102.0124 | 4245.405 | 502.0896 | 0.4462054 | -3.291865e-05 | 7.419214 | 0.01204824 | 1.499559e-06
475.7939 | 145.2555 | 585.3492 | 892.2244 | 106.3676 | 4813.943 | 563.8495 | 0.411759 | -3.492258e-05 | 6.995989 | 0.01087379 | 1.53875e-06
546.2647 | 158.0055 | 648.5735 | 783.7566 | 111.394 | 4607.808 | 535.2081 | 0.4290844 | -3.43447e-05 | 7.500047 | 0.01061501 | 1.360155e-06